## Sheet1
R_0 | a_0 | nu | nu [A] | kuhn factor | B_0/A_0 | B/A | A/B | kuhn length (A) |  | R_g [nm] | C_mono in solution | parameters |  |  | Issues
0.193 | 0.35 | 0.1795944 | 179.5944 | 10 | 0.004057294 | 0.04057294 | 24.64697 | 3.5 | 147 | 3.854319 | 0.6128943 | 0.35 | 0.6 | 0.35 | Brush is not dense
0.254 | 0.6 | 0.9047787 | 904.7787 | 10 | 0.001081938 | 0.01081938 | 92.42672 | 6 | 147 | 5.072524 | 0.2688787 | 1 | 1 | 0.2 | Spacing is too big when you think of free solution
[12 empty] | 8 | 8 | 2 | rH does not chane with pH an salt?! Excluded volume? Take surface into account!!
0.193 | 0.35 | 0.1795944 | 179.5944 | 4 | 0.004057294 | 0.01622918 | 61.61743 | 1.4 | 147 | 3.854319 | 0.6128943 | 0.1 | 0.1 | 0.025
0.3002658 | 0.35 | 0.1795944 | 179.5944 | 11 | 0.03698105 | 0.4067916 | 2.458261 | 3.85 | 147 | 5.8 | 0.1798642 | 5 | 5 | 5
try:
surface
Some dense corona with high pressure.
big issue:
How can 5 become 15nm??? They are 2nm away. Even if strechedfor 2.5 nm. Than they are 4nm away from eachother, which is enough-> we have a mushroom at 2,5nm away from the core-> it is 7nm high, no more.
[5 empty] | concentration at 40nm | 0.08004084
[5 empty] | concentration at 20nm | 0.3929825
Note on Q2: Home: Fits the correct aa volume
Note on Q4: Home: Fits the correct Van Hof't factor
Note on Q5: Home: 1/8th of the conf prefactor, to uphold flory theory in solution